## BHL-1
Details of bore hole BHL-1
| Collar R.L. | Max depth (m) | Hole path Linear/Angular | Date of Drilling
| 769.13 | 205.8 | NA | 20.6.1981 to 11.9.1981
B-Survey File for drill holes
Hole Id | Depth (m) | Dip | Azimuth
BHL-1 | 205.8 | 90 | NA
C-Assay File
Hole Id | Depth From(m) | Depth To (m) | CaO | MgO | SiO2 | Al2O3 | Fe2O3 | LOI
BHL-1 | 0 | 9.75 | 52.35 | 0.64 | 3.02 | 2.28 | 0.7 | 40.87
BHL-1 | 9.75 | 18.6 | 52 | 0.48 | 3.4 | 1.5 | 0.6 | 41.15
BHL-1 | 18.6 | 29.7 | 52.65 | 0.38 | 2.98 | 1.84 | 0.8 | 41.2
BHL-1 | 29.7 | 38.9 | 52.8 | 0.5 | 2.32 | 1.76 | 0.7 | 41.61
BHL-1 | 38.9 | 50.8 | 51.48 | 0.69 | 4.34 | 2 | 0.8 | 40.14
BHL-1 | 50.8 | 59.9 | 51.9 | 0.44 | 3.72 | 1.88 | 0.7 | 41.2
BHL-1 | 59.9 | 70.25 | 51.44 | 0.3 | 4.06 | 2.12 | 0.9 | 41
BHL-1 | 70.25 | 80.6 | 52 | 0.58 | 4.68 | 0.5 | 0.8 | 41.24
BHL-1 | 80.6 | 91.05 | 51.3 | 0.68 | 4.98 | 1.38 | 1.8 | 39.27
BHL-1 | 91.05 | 99.45 | 50.88 | 0.7 | 5 | 1.74 | 2.8 | 38.9
BHL-1 | 99.45 | 100.55 | 40.44 | 0.86 | 4.7 | 2.06 | 1.7 | 41.03
BHL-1 | 100.55 | 114.55 | 50.8 | 0.46 | 5.1 | 1.62 | 1.8 | 40.11
BHL-1 | 114.55 | 119.4 | 48.24 | 0.57 | 9.5 | 2.36 | 1.7 | 37.4
BHL-1 | 119.4 | 128.45 | 45.83 | 0.57 | 11.34 | 3.48 | 1.9 | 36.43
BHL-1 | 128.45 | 138.85 | 10.85 | 0.86 | 54.06 | 16.8 | 6.9 | 10.3
BHL-1 | 138.85 | 143.15 | 45.8 | 0.86 | 10.68 | 2.96 | 12.3 | 36.83
BHL-1 | 143.15 | 150.15 | 17.68 | 1.44 | 45.42 | 12.98 | 6.4 | 15.68
BHL-1 | 150.15 | 160.65 | 49.44 | 0.57 | 7.25 | 1.84 | 1.4 | 39.9
BHL-1 | 160.65 | 170.1 | 51.06 | 0.28 | 6.38 | 1.76 | 1 | 39.13
BHL-1 | 170.1 | 179.45 | 50.25 | 0.28 | 5.58 | 2.06 | 1.5 | 39.13
BHL-1 | 179.45 | 193.5 | 0.53 | 0.53 | 4.64 | 0.86 | 1.9 | 40.69
D-Geology File
| Hole Id | Depth From(m) | Depth To (m) | Lithological Description
| BHL-1 | 0 | 9.75 | Limestone Medium Grey
| BHL-1 | 9.75 | 18.6 | Limestone Medium Grey
| BHL-1 | 18.6 | 29.7 | Limestone Medium Grey
| BHL-1 | 29.7 | 38.9 | Limestone Medium Grey
| BHL-1 | 38.9 | 50.8 | Highly fractured
| BHL-1 | 50.8 | 59.9 | Unit 3 fractured
| BHL-1 | 59.9 | 70.25 | Grey and Massive
| BHL-1 | 70.25 | 80.6 | Spersely jointed
| BHL-1 | 80.6 | 91.05 | Compact with little shale contaminatiion
| BHL-1 | 91.05 | 99.45 | light grey compact with thin veins and shale partings
| BHL-1 | 99.45 | 100.55 | Light Grey compact with thin veins and shale partings
| BHL-1 | 100.55 | 114.55 | Crystalline veins and some dark and fine limestone
| BHL-1 | 114.55 | 119.4 | Dark Grey becoming shaly in later parts to some depth then, limestone with shale partings
| BHL-1 | 119.4 | 128.45 | Limestone dark grey
| BHL-1 | 128.45 | 138.85 | Dark Grey Shale
| BHL-1 | 138.85 | 150.15 | Limestone dark grey fine grained
| BHL-1 | 150.15 | 160.65 | Limestone dark Grey
| BHL-1 | 160.65 | 170.1 | Limestone dark Grey
| BHL-1 | 170.1 | 179.45 | Limestone dark Grey
| BHL-1 | 179.45 | 193.5 | Limestone dark Grey

## BHL-2
Details of bore hole BHL-2
| Collar RL | Max depth (m) | Hole path Linear/Angular | Date of Drilling
| 791.432 | 152.65 | NA | 13.11.1981 to 21.1.1982
B-Survey File for drill holes
Hole Id | Depth (m) | Dip | Azimuth
BHL-2 | 152.65 | 90 | NA
C-Assay File
Hole Id | Depth From(m) | Depth To (m) | CaO | MgO | SiO2 | Al2O3 | Fe2O3 | LOI
BHL-2 | 0 | 10.1 | 49.76 | 1.2 | 5.24 | 0.66 | 1.7 | 40.85
BHL-2 | 10.1 | 18.75 | 52.58 | 1.78 | 5.44 | 2.06 | 1.3 | 40.16
BHL-2 | 18.75 | 26.44 | 42.53 | 2.05 | 14.02 | 3.58 | 3 | 34.4
BHL-2 | 26.44 | 37.05 | 4.82 | 2.37 | 58.38 | 20.54 | 7.7 | 5.56
BHL-2 | 37.05 | 44.55 | 35.37 | 1.45 | 23.44 | 6.8 | 4.5 | 27.96
BHL-2 | 44.55 | 58.05 | 10.95 | 2.96 | 54.72 | 17.48 | 8 | 5.51
BHL-2 | 58.05 | 60.85 | 38.76 | 2.26 | 19.54 | 4.98 | 4 | 29.61
BHL-2 | 60.85 | 65.51 | 48.66 | 0.58 | 9.3 | 2 | 1.7 | 37.36
BHL-2 | 65.51 | 69.3 | 36.23 | 1.17 | 21.6 | 7.6 | 4.5 | 28
BHL-2 | 69.3 | 79.55 | 52.2 | 0.78 | 3.62 | 0.59 | 1.35 | 41.33
BHL-2 | 79.55 | 91.7 | 49.64 | 1.45 | 4.2 | 1.58 | 1.2 | 41.19
BHL-2 | 91.7 | 100.85 | 51.15 | 0.87 | 3.16 | 1.54 | 0.8 | 42.13
BHL-2 | 100.85 | 114.5 | 50.42 | 1.69 | 3.78 | 1.44 | 1.5 | 40.46
BHL-2 | 114.5 | 119 | 51.2 | 0.68 | 3.64 | 1.42 | 1.1 | 41.7
BHL-2 | 119 | 125.15 | 44.04 | 4.94 | 6.76 | 1.98 | 2 | 39.77
BHL-2 | 125.15 | 152.65 | Bore hole closed
D-Geology File
Hole Id | Depth From(m) | Depth To (m) | Lithological Description
BHL-2 | 0 | 3.6 | Loose scree
BHL-2 | 3.6 | 4.9 | Limestone scree zone
BHL-2 | 4.9 | 10.1 | Compact Limestone Medium Grey
BHL-2 | 10.1 | 18.75 | Compact Limestone Medium Grey
BHL-2 | 18.75 | 26.44 | Limestone Medium Grey
BHL-2 | 26.44 | 37.05 | Sludge of Dark Grey coloured shale
BHL-2 | 37.05 | 44.55 | Upto Some Depth Core Of Black Carbonaceous Shale Was Found followed by shally limestone
BHL-2 | 44.55 | 58.05 | Sludge of Dark Grey coloured shale
BHL-2 | 58.05 | 60.85 | Sludge of light Grey coloured shale
BHL-2 | 60.85 | 65.51 | Drak grey fine grained Limestone
BHL-2 | 65.51 | 69.3 | Drak grey fine grained Limestone with thin veins
BHL-2 | 69.3 | 79.55 | Drak grey fine grained Limestone with thin veins crystaline calcite highly fractured and from some depth sludge of limestone were also found.
BHL-2 | 79.55 | 91.7 | Core and Sludge of dark Grey Limestone
BHL-2 | 91.7 | 100.85 | Alternate Core and Sludge of dark Grey Limestone
BHL-2 | 100.85 | 114.5 | Alternate Core and Sludge of dark Grey Limestone
BHL-2 | 114.5 | 119 | Alternate Core and Sludge of dark Grey Limestone
BHL-2 | 119 | 125.15 | Alternate Core and Sludge of dark Grey Limestone
BHL-2 | 125.15 | 152.65 | core and sludge o fLimestone sand shale

## BHL-3
Details of bore hole BHL-3
Collar R.L. | Max depth (m) | Hole path Linear/Angular | Date of Drilling
918.747 | 62.8 | NA | NA
B-Survey File for drill holes
Hole Id | Depth (m) | Dip | Azimuth
BHL-3 | 62.8 | 90 | NA
C-Assay File
Hole Id | Depth From(m) | Depth To (m) | CaO | MgO | SiO2 | Al2O3 | Fe2O3 | LOI
BHL-3 | 0 | 3.05 | NOT ANALYSED
BHL-3 | 3.05 | 4.7
BHL-3 | 4.7 | 12.4
BHL-3 | 12.4 | 16
BHL-3 | 16 | 21.6
BHL-3 | 21.6 | 26.2
BHL-3 | 26.2 | 46.15
BHL-3 | 46.15 | 52.15
BHL-3 | 52.15 | 53.65
BHL-3 | 53.65 | 62.8
D-Geology File
Hole Id | Depth From(m) | Depth To (m) | Lithological Description
BHL-3 | 0 | 3.05 | Buff coloured Sandstone compact fine grain
BHL-3 | 3.05 | 4.7 | No core or sludge recovered
BHL-3 | 4.7 | 12.4 | Buff coloured Sandstone slighlty coarsed grain, shiny grains sprinked alll over
BHL-3 | 12.4 | 16 | Sludge of clay ,Small fragments and chips of buff coloured sandstone to some depth followed by Seepage water with shale
BHL-3 | 16 | 21.6 | Sludge with samll chips and buff of Shale, reddish brown coloured clay
BHL-3 | 21.6 | 26.2 | Sludge of brown coloure clayey shale
BHL-3 | 26.2 | 46.15 | Different coloured shale such as brown, greenish tint and light coloured shale
BHL-3 | 46.15 | 52.15 | Sandstone light grey at beginning and then dark and fine grainned.
BHL-3 | 52.15 | 53.65 | Meduim grey slightly carbonaceous shale
BHL-3 | 53.65 | 62.8 | Shale light to medium grey and turning reddish brown and coarser toward end.

## BHL-4
Details of bore hole BHL-4
| Collar R.L. | Max depth (m) | Hole path Linear/Angular | Date of Drilling
| 931.543 | 88.75 | vertical | 20.6.1981 to 11.9.1981
B-Survey File for drill holes
Hole Id | Depth (m) | Dip | Azimuth
BHL-4 | 88.75 | 90 | Nil
C-Assay File
Hole Id | Depth From(m) | Depth To (m) | CaO | MgO | SiO2 | Al2O3 | Fe2O3 | LOI
BHL-4 | 1.5 | 3.05 | Not Analyise
BHL-4 | 3.05 | 6.5
BHL-4 | 6.5 | 9.55
BHL-4 | 9.55 | 12.6
BHL-4 | 12.6 | 13.3
BHL-4 | 13.3 | 14.1
BHL-4 | 14.1 | 15.65
BHL-4 | 15.65 | 18.7
BHL-4 | 18.7 | 21.75
BHL-4 | 21.75 | 22.25
BHL-4 | 22.25 | 23
BHL-4 | 23 | 23.25
BHL-4 | 23.25 | 24.75
BHL-4 | 24.75 | 26.3
BHL-4 | 26.3 | 27.7
BHL-4 | 27.7 | 29.25
BHL-4 | 29.25 | 31.45
BHL-4 | 31.45 | 32
BHL-4 | 32 | 32.2
BHL-4 | 32.2 | 33.8
BHL-4 | 33.8 | 34.3
BHL-4 | 34.3 | 35.35
BHL-4 | 35.35 | 36.85
BHL-4 | 36.85 | 38.4
BHL-4 | 38.4 | 39.9
BHL-4 | 39.9 | 43
BHL-4 | 43 | 46.05
BHL-4 | 46.05 | 49.1
BHL-4 | 49.1 | 52.15
BHL-4 | 52.15 | 55.2
BHL-4 | 55.2 | 58.25
BHL-4 | 58.25 | 61.3
BHL-4 | 61.3 | 64.35
BHL-4 | 64.35 | 67.4
BHL-4 | 67.4 | 70.45
BHL-4 | 70.45 | 73.5
BHL-4 | 73.5 | 76.55
BHL-4 | 76.55 | 79.6
BHL-4 | 79.6 | 82.65
BHL-4 | 82.65 | 85.7
BHL-4 | 85.7 | 88.75
D-Geology File
| Hole Id | Depth From(m) | Depth To (m) | Lithological Description
| BHL-4 | 1.5 | 3.05 | Buff Coloured sandstone
| BHL-4 | 3.05 | 6.5 | upto 4.0 buff sandstone with alighty coarner shing strain of quartz. Quite hard & compact (rec.0.14) From 4.0 shale of purple colour little soft but the small quantite recoved.
| BHL-4 | 6.5 | 9.55 | Sludge of choclate coloured shale
| BHL-4 | 9.55 | 12.6 | Purple shale, slighty compact but not hard, one piece is a lettle sandy with a buff tight.
| BHL-4 | 12.6 | 13.3 | Purple shale with vein like patches of light grey coloured harder material which is alighty calcareous. Small vesicles are also seen. A little harder & compact than the previous one.
| BHL-4 | 13.3 | 14.1 | slightly silty
| BHL-4 | 14.1 | 15.65 | Grey patches are smaller & less in number
| BHL-4 | 15.65 | 18.7 | same purple shale
| BHL-4 | 18.7 | 21.75 | do
| BHL-4 | 21.75 | 22.25 | Purple shale with patches of darker colour
| BHL-4 | 22.25 | 23 | Purple shale with patches of darker colour
| BHL-4 | 23 | 23.25 | Purple shale with patches of darker colour
| BHL-4 | 23.25 | 24.75 | Purple shale with patches of darker colour
| BHL-4 | 24.75 | 26.3 | same purple shale a little darker in color & slightly coarser grain.
| BHL-4 | 26.3 | 27.7 | Purple shale quite soft
| BHL-4 | 27.7 | 29.25 | Purple shale quite soft
| BHL-4 | 29.25 | 31.45 | Sludge of purple coloured soft shale
| BHL-4 | 31.45 | 32 | Grennish grey coloured fine grained sandstone
| BHL-4 | 32 | 32.2 | quite hard & compact
| BHL-4 | 32.2 | 33.8 | Sandstone light grey colour, coarser grained with large no. of dark colour graine sprinkled all over. Quite hard & compact.
| BHL-4 | 33.8 | 34.3 | Sandstone light grey colour, coarser grained with large no. of dark colour graine sprinkled all over. Quite hard & compact.
| BHL-4 | 34.3 | 35.35 | Sandstone light grey colour, coarser grained with large no. of dark colour graine sprinkled all over. Quite hard & compact.
| BHL-4 | 35.35 | 36.85 | Sandstone light grey colour, coarser grained with large no. of dark colour graine sprinkled all over. Quite hard & compact.
| BHL-4 | 36.85 | 38.4 | Buff Coloured , med to coarse grained sandstone quite hard with small dark col. Grained sprinkled in it.
| BHL-4 | 38.4 | 39.9 | Buff Coloured , med to coarse grained sandstone quite hard with small dark col. Grained sprinkled in it.
| BHL-4 | 39.9 | 43 | Dark reddish brown (purple) coloured sludge shale
| BHL-4 | 43 | 46.05 | Sludge brown shale slightly grey shale
| BHL-4 | 46.05 | 49.1 | 0.30 m shale of purple col (core) & rest sludge of light gray sandstone mixed with a little shale.
| BHL-4 | 49.1 | 52.15 | Light grey sandstone fine grained with a alight greenish tinge.
| BHL-4 | 52.15 | 55.2 | s.s. light grey with patches of hard , calcerous matter also of light grey col. Med. Fine grained s.s.
| BHL-4 | 55.2 | 58.25 | Lihjt grey s.s. slight softer sprinked with dark & light grains.
| BHL-4 | 58.25 | 61.3 | Light bluish grey col. S.s. coarse grained . Quite hard & compact
| BHL-4 | 61.3 | 64.35 | Light bluish grey col. S.s. coarse grained . Quite hard & compact
| BHL-4 | 64.35 | 67.4 | Light bluish grey col. S.s. coarse grained . Quite hard & compact
| BHL-4 | 67.4 | 70.45 | Light grey col. S.s coarse with light & dark coloured grained mixed together.
| BHL-4 | 70.45 | 73.5 | Grey S.S. quite hard
| BHL-4 | 73.5 | 76.55 | Grey S.S. quite hard
| BHL-4 | 76.55 | 79.6 | Shale of med. Grey coloured fine grained . Not very compact small piece recovered.
| BHL-4 | 79.6 | 82.65 | Shale -slightly darker brown in col than prev. run hard. Quite compact.
| BHL-4 | 82.65 | 85.7 | Shale -slightly purple in beginning becoming greysih toward the end rest same as prev one.
| BHL-4 | 85.7 | 88.75 | Shale -slightly purple in beginning becoming greysih toward the end rest same as prev one.

## GD-1
Details of bore hole GD-1
A-Collar File
Collar RL | Max depth (m) | Hole path Linear/Angular | Date of Drilling
832.397 | 200 m | NA | 20.6.1981 to 11.9.1981
B-Survey File for drill holes
Hole Id | Depth (m) | Dip | Azimuth
GD-1 | 200 | 60 | NA
C-Assay File
Hole Id | Depth From(m) | Depth To (m) | CaO | MgO | SiO2 | Al2O3 | Fe2O3 | LOI
GD-1 | 0 | 5.4 | 48.31 | 0.56 | 8.32 | 1.8 | 1.7 | 38.9
GD-1 | 5.4 | 15.6 | 49.88 | 1.58 | 4.52 | 0.56 | 2 | 40.64
GD-1 | 15.6 | 20.25 | 50.27 | 0.56 | 4.52 | 1.52 | 1.2 | 41.24
GD-1 | 20.25 | 29.353 | 49.6 | 0.81 | 5.8 | 2.3 | 1.4 | 39.12
GD-1 | 29.353 | 40.25 | 51.18 | 0.64 | 2.8 | 1.76 | 1.1 | 41.43
GD-1 | 40.25 | 50.85 | 52.3 | 0.95 | 2.12 | 0.28 | 1 | 41.8
GD-1 | 50.85 | 59.85 | 52.26 | 0.72 | 2.74 | 1.4 | 1.1 | 41.45
GD-1 | 59.85 | 67.2 | 50.29 | 1.42 | 3.74 | 1.4 | 0.8 | 41.72
GD-1 | 67.2 | 81 | 51.46 | 0.84 | 3.66 | 0.98 | 0.9 | 41.8
GD-1 | 81 | 88.9 | 51.86 | 0.42 | 3.56 | 0.48 | 0.9 | 42.11
GD-1 | 88.9 | 99.51 | 52.1 | 0.72 | 3.5 | 1.3 | 0.7 | 41.65
GD-1 | 99.51 | 111.15 | 51 | 0.65 | 5.16 | 1.3 | 1.1 | 40
GD-1 | 111.15 | 126.8 | 35.2 | 0.95 | 20.9 | 10.8 | 3.6 | 28.43
GD-1 | 126.8 | 137.5 | 30.4 | 0.87 | 24.5 | 13.4 | 4.3 | 26.9
GD-1 | 137.5 | 151 | 51.22 | 0.99 | 4.26 | 1.18 | 1 | 40.95
GD-1 | 151 | 169 | 51.4 | 1 | 4.36 | 1.76 | 0.8 | 40.62
GD-1 | 169 | 181 | 50.4 | 1.4 | 5.36 | 1.12 | 1.4 | 40.05
GD-1 | 181 | 190 | 50.08 | 1.98 | 5.36 | 1.74 | 0.9 | 39.44
GD-1 | 190 | 200 | 35.64 | 0.99 | 27.32 | 4.16 | 2.1 | 29.29
D-Geology File
| Hole Id | Depth From(m) | Depth To (m) | Lithological Description
| GD-1 | 0 | 0.6 | Soil, Scree
| GD-1 | 0.6 | 5.4 | Limesone with shale contaimination
| GD-1 | 5.4 | 15.6 | Limestone medium grey with small white vein like structures & buff tinge( Unit 3)
| GD-1 | 15.6 | 20.25 | Limestone medium grey slightly granular & with buff tinre on broken
| GD-1 | 20.25 | 29.353 | Limestone Unit 3 highly jointed
| GD-1 | 29.353 | 40.25 | Limestone Unit 3 relatively more compact. A few joint traces are seen.Return water obtained
| GD-1 | 40.25 | 50.85 | Limestone Unit 3 medium to ligtlt grey, highly fractured, no return water
| GD-1 | 50.85 | 59.85 | Limestone Unit 3 highly fractured water loss in the hole
| GD-1 | 59.85 | 67.2 | Limestone Unit 3 dark grey fine grained, dull appearance hreaks with flat surf aces and with thin white veins
| GD-1 | 67.2 | 81 | Medium Grained Grey Limestone
| GD-1 | 81 | 88.9 | Highly fractured Limestone
| GD-1 | 88.9 | 99.51 | Limestone unit 3 with patches of calcite crystals
| GD-1 | 99.51 | 111.15 | Medium grained highly fractured Limestone .
| GD-1 | 111.15 | 126.8 | Sbaly limestone, medium to dark grey fine grained highly fractured.
| GD-1 | 126.8 | 137.5 | Medium to dark grey calcareous carbonaceous shale
| GD-1 | 137.5 | 151 | Light to me di urn grey limestone
| GD-1 | 151 | 161 | Limest.one medium to dark grey with thin white crystalline veins
| GD-1 | 160 | 169 | Limest.one medium to dark grey with thin white crystalline veins
| GD-1 | 169 | 181 | medium grey fine limestone
| GD-1 | 181 | 190 | Limestone medium grey.
| GD-1 | 190 | 200 | Limestone Medium Grey

## GD-2
Details of bore hole GD-2
Collar RL | Max depth (m) | Hole path Linear/Angular | Date of Drilling
843.321 | 87.5 | Vertical | NA
B-Survey File for drill holes
Hole Id | Depth (m) | Dip | Azimuth
GD-2 | 87.5 | 30 | NA
C-Assay File
Hole Id | Depth From(m) | Depth To (m) | CaO | MgO | SiO2 | Al2O3 | Fe2O3 | LOI
GD-2 | 0.9 | 6 | 2.36 | 1.12 | 76.9 | 10.74 | 5.6 | 4.26
GD-2 | 6 | 19.3 | 50.63 | 0.64 | 6.14 | 1.42 | 1.1 | 39.31
GD-2 | 19.3 | 26 | 3.24 | 1.26 | 61.2 | 19.72 | 7.8 | 5.89
GD-2 | 26 | 31 | 50.03 | 0.64 | 6.14 | 1.42 | 1.1 | 39.31
GD-2 | 31 | 34.6 | 47.88 | 0.86 | 7.2 | 4.76 | 1.7 | 37.58
GD-2 | 34.6 | 39 | 50.24 | 0.56 | 4.62 | 2.36 | 1.1 | 41.08
GD-2 | 39 | 52.65 | 51.08 | 0.48 | 4.16 | 2.32 | 0.8 | 41.12
GD-2 | 52.65 | 62.7 | 49.73 | 0.59 | 6.58 | 2.14 | 1.6 | 39.33
GD-2 | 62.7 | 72.55 | 51.22 | 0.66 | 4.22 | 2.42 | 1 | 40.46
GD-2 | 72.55 | 87.5 | 51.06 | 0.51 | 4.02 | 2.44 | 0.6 | 41.31
D-Geology File
| Hole Id | Depth From(m) | Depth To (m) | Lithological Description
| GD-2 | 0.9 | 6 | Sandsone brown , with little clay
| GD-2 | 6 | 19.3 | Limestone dark to medium grey
| GD-2 | 19.3 | 26 | Core Loss And Samll Pieces Oflimestone and greenish colour shale
| GD-2 | 26 | 31 | shale, limestone very dark grey
| GD-2 | 31 | 34.6 | grey imestone
| GD-2 | 34.6 | 39 | Limestone Unit 3 medium to light grey coloured & slightly coarse Grained, highly fractured
| GD-2 | 39 | 52.65 | Light to medium grey fine grained comparatively with white crystalline patches compact limestone
| GD-2 | 52.65 | 62.7 | Limestone
| GD-2 | 62.7 | 72.55 | Limestone Unit 3 showing stylolitic structure along joint. planes.Few small pyrite crystal s are al so seen
| GD-2 | 72.55 | 87.5 | Limestone

## GD-3
Details of bore hole GD-3
A-Collar File
Collar RL | Max depth (m) | Hole path Linear/Angular | Date of Drilling
875.74 | 49.75 | Vertical | Nil
B-Survey File for drill holes
Hole Id | Depth (m) | Dip | Azimuth
GD-3 | 49.75 | 90 | N 7 degree W
C-Assay File
Hole Id | Depth From(m) | Depth To (m) | CaO | MgO | SiO2 | Al2O3 | Fe2O3 | LOI
GD-3 | 0 | 0.9 | Not Analysis
GD-3 | 0.9 | 1.5
GD-3 | 1.5 | 2.4
GD-3 | 2.4 | 4.55
GD-3 | 4.55 | 6.55
GD-3 | 6.55 | 9.15
GD-3 | 9.15 | 12.2
GD-3 | 12.2 | 15.25
GD-3 | 15.25 | 18.3
GD-3 | 18.3 | 21.35
GD-3 | 21.35 | 25
GD-3 | 25 | 28.05
GD-3 | 28.05 | 31.1
GD-3 | 31.1 | 34.15
GD-3 | 34.15 | 37.2
GD-3 | 37.2 | 40.25
GD-3 | 40.25 | 41.75
GD-3 | 41.75 | 43.3
GD-3 | 43.3 | 46.35
GD-3 | 46.35 | 47
GD-3 | 47 | 48.2
GD-3 | 48.2 | 49.75
D-Geology File
| Hole Id | Depth From(m) | Depth To (m) | Lithological Description
| GD-3 | 0 | 0.9 | Open pit boulders & Shale
| GD-3 | 0.9 | 1.5 | Boulder
| GD-3 | 1.5 | 2.4 | Shale boulder
| GD-3 | 2.4 | 4.55 | Shale
| GD-3 | 4.55 | 6.55 | Shale
| GD-3 | 6.55 | 9.15 | Shale boulder piece brown coloured
| GD-3 | 9.15 | 12.2 | Shale
| GD-3 | 12.2 | 15.25 | Shale
| GD-3 | 15.25 | 18.3 | Clay
| GD-3 | 18.3 | 21.35 | Shale
| GD-3 | 21.35 | 25 | Shale
| GD-3 | 25 | 28.05 | Shale
| GD-3 | 28.05 | 31.1 | Shale
| GD-3 | 31.1 | 34.15 | Shale
| GD-3 | 34.15 | 37.2 | Shale
| GD-3 | 37.2 | 40.25 | Shale
| GD-3 | 40.25 | 41.75 | Shale
| GD-3 | 41.75 | 43.3 | Shale
| GD-3 | 43.3 | 46.35 | Shale
| GD-3 | 46.35 | 47 | Shale
| GD-3 | 47 | 48.2 | Shale
| GD-3 | 48.2 | 49.75 | Shale

## GD-4
Details of bore hole DG-4
Max depth (m) | Hole path Linear/Angular | Date of Drilling
55.4 | NA | NA
B-Survey File for drill holes
Hole Id | Depth (m) | Dip | Azimuth
DG-4 | 55.4 | 45 | NA
C-Assay File
| Hole Id | Depth From(m) | Depth To (m) | CaO | MgO | SiO2 | Al2O3 | Fe2O3 | LOI
| DG-4 | 0.9 | 32 | SAMPLES NOT PRPARED AND ANALYSED
| DG-4 | 32 | 39.6 | 50.4 | 1.16 | 4.17 | 2.23 | 1.1 | 40
| DG-4 | 39.6 | 43.3 | 51 | 0.87 | 3.8 | 1.8 | 0.8 | 41
| DG-4 | 43.3 | 55.4 | 53.27 | 0.58 | 2.74 | 0.56 | 0.6 | 41.98
D-Geology File
Hole Id | Depth From(m) | Depth To (m) | Lithological Description
DG-4 | 0.9 | 1.9 | Core of sandstone. Sludge of greenish grey coloured sand
DG-4 | 1.9 | 4.55 | Grey sludge of shale
DG-4 | 4.55 | 10.05 | Sludge of shale reddish brown & greenish coloured in form of minute chips
DG-4 | 10.05 | 19.5 | Sludge of grey coloured shale. Fine chips recovered
DG-4 | 19.5 | 24.4 | Sludge of erey shale
DG-4 | 24.4 | 28.9 | Core of reddish brown & grey shale and sludge of grey shale
DG-4 | 28.9 | 33.55 | core of dark greenish grey and yellow brown coloured rock
DG-4 | 33.55 | 39.6 | Sludge, light grey, oily nature Core of 1 imestone dark grey, Unit 2
DG-4 | 39.6 | 43.3 | Limestone dark grey fine grained highly fractured
DG-4 | 43.3 | 55.4 | Limestone medium to light grey showing patches of crystalline calcite

## BH-1
Details of bore hole BH-1
| Collar RL | Max depth (m) | Hole path Linear/Angular | Date of Drilling
| 667.5 | 228.45 | NA | 26.07.82 to 10.12.82
B-Survey File for drill holes
Hole Id | Depth (m) | Dip | Azimuth
BH-1 | 228.45 | 30 | NA
C-Assay File
|  |  | 1 | 2 | 3 | 4 | 5 | 6
Hole Id | Depth From(m) | Depth To (m) | CaO | MgO | SiO2 | Al2O3 | Fe2O3 | LOI
BH-1 | 0 | 0.9 | [5 empty] | 30
BH-1 | 0.9 | 2
BH-1 | 2 | 3 | 50.65 | 0.28 | 6.88 | 1.42 | 1.3 | 39.55
BH-1 | 3 | 6 | 48.23 | 0.64 | 9.46 | 2.6 | 2 | 37.09
BH-1 | 6 | 9 | 47.03 | 0.56 | 10.38 | 1.26 | 2.7 | 36.39
BH-1 | 9 | 12 | 49.04 | 0.98 | 8.02 | 1.18 | 2.6 | 37.6
BH-1 | 12 | 15 | 49.04 | 1.12 | 7.72 | 1.9 | 1.9 | 37.93
BH-1 | 15 | 18 | 46.86 | 0.95 | 10.14 | 2.55 | 0.68 | 37.08
BH-1 | 18 | 21 | 46.86 | 0.95 | 10.41 | 2.55 | 0.68 | 37.08
BH-1 | 21 | 24 | 45.02 | 0.84 | 13.76 | 2.98 | 1.1 | 36.5
BH-1 | 24 | 27 | 49.25 | 0.56 | 7.2 | 0.94 | 1.8 | 38.81
BH-1 | 27 | 30 | 50.25 | 0.42 | 6.36 | 1.86 | 0.6 | 39.83
BH-1 | 30 | 33 | 51.25 | 0.7 | 4.92 | 1.04 | 0.6 | 40.78
BH-1 | 33 | 36 | 51.25 | 0.42 | 5.88 | 1.3 | 0.6 | 39.79
BH-1 | 36 | 39 | 52.66 | 0.4 | 3.72 | 1.48 | 0.6 | 40.86
BH-1 | 39 | 42 | 52.66 | 0.56 | 4.08 | 1.76 | 0.5 | 40.79
BH-1 | 42 | 45 | 53.87 | 0.28 | 4 | 1.2 | 0.3 | 41.78
BH-1 | 45 | 48 | 53.87 | 0.56 | 3.56 | 1.16 | 0.4 | 41.67
BH-1 | 48 | 51 | 53.43 | 0.61 | 2.18 | 0.95 | 0.55 | 41.45
BH-1 | 51 | 54 | 53.87 | 0.28 | 1.86 | 0.68 | 0.5 | 42.62
BH-1 | 54 | 57 | 53.57 | 0.28 | 2.04 | 0.54 | 0.5 | 42.18
BH-1 | 57 | 60 | 53.06 | 0.54 | 2.66 | 0.8 | 0.4 | 41.96
BH-1 | 60 | 63 | 53.87 | 0.7 | 1.9 | 0.8 | 0.2 | 41.66
BH-1 | 63 | 66 | 54.27 | 0.14 | 2.36 | 0.8 | 0.4 | 41.19
BH-1 | 66 | 69 | 54.07 | 0.56 | 1.95 | 0.68 | 0.4 | 41
BH-1 | 69 | 72 | 54.67 | 0.25 | 2.24 | 0.58 | 0.2 | 41.01
BH-1 | 72 | 75 | 54.46 | 0.84 | 2.34 | 0.68 | 0.4 | 41.02
BH-1 | 75 | 78 | 53.67 | 0.7 | 2.42 | 0.98 | 0.5 | 40.41
BH-1 | 78 | 81 | 53.86 | 0.87 | 2.34 | 0.4 | 0.3 | 40.75
BH-1 | 81 | 84 | 52.82 | 1.59 | 2.8 | 0.74 | 0.5 | 40.4
BH-1 | 84 | 87 | 52.87 | 0.26 | 2.6 | 0.93 | 0.42 | 40.75
BH-1 | 87 | 90 | 53.45 | 0.29 | 2.1 | 0.8 | 0.3 | 41.03
BH-1 | 90 | 93 | 52.84 | 0.42 | 2.04 | 0.86 | 0.4 | 41.86
BH-1 | 93 | 96 | 53.06 | 0.42 | 2.02 | 0.8 | 0.3 | 41.43
BH-1 | 96 | 99 | 52.84 | 0.84 | 2.72 | 0.6 | 0.5 | 42.2
BH-1 | 99 | 102 | 53.04 | 0.56 | 2.7 | 0.42 | 0.4 | 42.32
BH-1 | 102 | 105 | 53.65 | 1.26 | 2.41 | 0.54 | 0.3 | 40.07
BH-1 | 105 | 108 | 50.59 | 0.84 | 5.28 | 1 | 0.6 | 39.75
BH-1 | 108 | 111 | 53.92 | 0.41 | 2.57 | 0.51 | 0.7 | 40.73
BH-1 | 111 | 114 | 52.85 | 1.14 | 1.92 | 1.2 | 0.4 | 41.49
BH-1 | 114 | 117 | 53.26 | 0.72 | 2.04 | 0.1 | 0.8 | 41.45
BH-1 | 117 | 120 | 53.6 | 0.43 | 1.7 | 0.6 | 1.9 | 40.2
BH-1 | 120 | 123 | 53.9 | 1.01 | 3.26 | 0.8 | 0.4 | 40.36
BH-1 | 123 | 126 | 52.66 | 0.3 | 4.4 | 1 | 0.8 | 40.73
BH-1 | 126 | 129 | 51.05 | 0.86 | 4.94 | 1.4 | 0.7 | 40.2
BH-1 | 129 | 132 | 51.05 | 1.28 | 4.92 | 1 | 0.7 | 39.17
BH-1 | 132 | 135 | 43.82 | 5.15 | 6.53 | 2.38 | 0.8 | 39.65
BH-1 | 135 | 138 | 48.04 | 4 | 3.46 | 1.76 | 1 | 39.05
BH-1 | 138 | 141 | 48.24 | 4.28 | 4.06 | 0.5 | 1.3 | 41.29
BH-1 | 141 | 144 | 48.04 | 3.43 | 12.5 | 2.04 | 1.2 | 38.08
BH-1 | 144 | 147 | 45.63 | 2.15 | 10 | 4.22 | 1.1 | 36.63
BH-1 | 147 | 150 | 45.11 | 1.23 | 11.4 | 4.52 | 2.08 | 35.43
BH-1 | 150 | 153 | 7.04 | 2 | 55.18 | 22.82 | 3.6 | 8.16
BH-1 | 153 | 156 | 5.3 | 8.07 | 54.4 | 21.86 | 2.7 | 7.22
BH-1 | 156 | 159 | 30.15 | 0.86 | 29.04 | 9.26 | 3.7 | 25.6
BH-1 | 159 | 162 | 51.66 | 0.72 | 5.58 | 0.4 | 0.8 | 40
BH-1 | 162 | 165 | 50.45 | 0.86 | 3.55 | 1.7 | 0.6 | 41.5
BH-1 | 165 | 168 | 51.82 | 0.85 | 4 | 1 | 0.6 | 40.13
BH-1 | 168 | 171 | 51.82 | 0.44 | 5 | 0.72 | 0.4 | 39.34
BH-1 | 171 | 174 | 51.82 | 0.73 | 4.06 | 0.84 | 0.7 | 40.37
BH-1 | 174 | 177 | 50.8 | 1.45 | 6.5 | 0.52 | 0.7 | 38.38
BH-1 | 177 | 180 | 51 | 0.2 | 6.26 | 0.64 | 0.8 | 38.37
BH-1 | 180 | 183 | 51 | 1.01 | 3.6 | 1.5 | 0.7 | 40.13
BH-1 | 183 | 186 | 40.1 | 1.5 | 17.8 | 3.9 | 1.4 | 32.68
BH-1 | 186 | 191.9 | 39.65 | 1.25 | 19.6 | 3.6 | 1.2 | 32.4
BH-1 | 191.9 | 194.95 | 51.82 | 0.72 | 2.68 | 0.98 | 0.7 | 40.74
BH-1 | 194.95 | 198 | 52.63 | 0.29 | 2.82 | 0.8 | 0.6 | 40.4
BH-1 | 198 | 201.05 | 51.82 | 0.62 | 3.1 | 0.92 | 0.9 | 39.13
BH-1 | 201.05 | 204.1 | 52.06 | 0.4 | 2.83 | 1.53 | 0.7 | 41.25
BH-1 | 204.1 | 207.15 | 49.37 | 0.87 | 4.56 | 1.8 | 1 | 39.6
BH-1 | 207.15 | 210.2 | 51.82 | 1.3 | 2.98 | 1.4 | 0.4 | 40.15
BH-1 | 210.2 | 213.25 | 50.78 | 1.45 | 3.9 | 0.96 | 0.4 | 39.5
BH-1 | 213.25 | 216.3 | 52 | 0.82 | 2.8 | 0.65 | 0.4 | 40.1
BH-1 | 216.3 | 219.05 | 52.5 | 0.28 | 2.7 | 0.58 | 0.4 | 41.06
BH-1 | 219.05 | 220.25 | 51.5 | 0.4 | 3.4 | 2.6 | 0.5 | 40.09
BH-1 | 220.25 | 225.4 | 53.7 | 0.2 | 2.46 | 2.18 | 0.6 | 40.5
BH-1 | 225.4 | 228.45
Bore hole closed
D-Geology File
Hole Id | Depth From(m) | Depth To (m) | Lithological Description
BH-1 | 0 | 0.9 | Lithological Description
BH-1 | 0.9 | 2 | Overburdon of olky and Soil.
BH-1 | 2 | 3 | Grey to Light Grey Limestone , fine grained with light yellowish green shale partings, bieharms present or core surface , Styletitle, calcitie veins present, highly fractured.recovery in form of broken pieces of 3-7 cm.
BH-1 | 3 | 6 | - do- but with very few calcitie veins. Recovery in form of core pieces of 4-10cm.
BH-1 | 6 | 9 | - do- Recovery in form of core pieces of 2-10cm. Plus few polished places.
BH-1 | 9 | 12 | - do-at places calcitie mosaic, recovery in form of core pices 2-6 cm. plus few polished pices.
BH-1 | 12 | 15 | - do-bit calcitic , about 15-20 minute pyrite oryatals present inbetween calcitic mosaic, highly jointed, recovery in form of core pices of 2-8cm. Plus few broken an polished places.
BH-1 | 15 | 18 | - do-Apart from yellowish Green shale, dark grey to growish shale is also present , bit calcitie and calcareeus, recovery in form of care pieces of 3-11 cm. plus broken and polished pieces.
BH-1 | 18 | 21 | Gret to dark grey list , fine grained , three thin bands of 2,2 and black carbonaceous shale present , stronatelytic and stylitic, at joint planes calcitie incrustations, 3-6cm.core pices plus broken and polished pieces.
BH-1 | 21 | 24 | - do-with 9cm.carbonaceous shale band ,highly fractured, recovery in form of polished and broken piece only.
BH-1 | 24 | 27 | Limestone as aboveup to 28.10m.thereafter limestone in grey in colour with littlelittle buff tinge fine graines, at places calcitic with greyish to dark grey and black grey and black carbonaceoiis shale. Stylitic , few pyrite grains . Style litic , few pyrite grains are also visible, recovery in form of care pieces 3-9cm.
BH-1 | 27 | 30 | - do- with little carbonaceous shale partings and pyrite incrustation of about 1cmx 3cm,core pieces 3-9 cm.
BH-1 | 30 | 33 | - do- with dark greyish to greenish and ex carbonaceous shaly matter, bit calcitic, core places of 3-8cm.
BH-1 | 33 | 36 | Limestone as aboveup to 19.05m.thereafter it is grey to dark grey with black carbonaceous parting , bioherms are present , styalitic structures are visible and recovery is in form of core pieces of 3-21 cm. and few broken and polished pieces.
BH-1 | 36 | 39 | - do- less shaly but more calcitic highly jointed , core pieces of 3-14 cm. plus broken and polished pieces.
BH-1 | 39 | 42 | - do-
BH-1 | 42 | 45 | - do- but recovery is in form of polished and broken pieces
BH-1 | 45 | 48 | - do- bit calcitic and shaly, recovery in form of 1-7 cm. core pieces plus broken and polished pieces.
BH-1 | 48 | 51 | - do- Highly jointed with iron atanning along joint planes and few pyrite cristals are also seen, bit shaly and calcitie. Recovery in form of broken and polished pieces.
BH-1 | 51 | 54 | Greyish limestone with very little aarbonaceous shale and calcitie growth, care pieces of 3-5 cm. plus broken and polished pieces.
BH-1 | 54 | 57 | - do-
BH-1 | 57 | 60 | - do- care pieces of 3-11 cm. plus broken pieces.
BH-1 | 60 | 63 | Grey to Dark grey limestone , very little carbonaceous shale, bit calcitic at places, styelytie and core pieces from 2-15 cm.
BH-1 | 63 | 66 | Dark grey limestone , which is highly jointed and fractured. Recovery in form of broken and polished pieces , fine grained with little carbonaceous metter and bit calcitic.
BH-1 | 66 | 69 | - do-
BH-1 | 69 | 72 | Grey to light grey with little light brownish to light greyish shale , highly fructured and jointed , bit calcitie, 3-6 cm. polished pieces.
BH-1 | 72 | 75 | - do-
BH-1 | 75 | 78 | - do- shale is yellowish green to dark grey, recovery is in form of broken and polished places.
BH-1 | 78 | 81 | Grey limestone with pink anlaitie erystale at places, highly jointed, little black earbemaceous shale, 2-5 cm. core pieces plus broken and polished pieces.
BH-1 | 81 | 84 | - do-
BH-1 | 84 | 87 | - do- with little yellowish green shale aiso.
BH-1 | 87 | 90 | - do- the calcitie crystals are white in colour and at places greenish shale is present.
BH-1 | 90 | 93 | - do- with dark greyish to black carbonaceousshale, core pieces of 2-7 cm. plus broken fragments.
BH-1 | 93 | 96 | - do- calcitie Growth along joint planes.
BH-1 | 96 | 99 | - do- a thick calcitie vein of 1X8cm. Present very little calcitic and shaly, 2-12 cm. core pieces plus broken and polished pieces.
BH-1 | 99 | 102 | grey limestonevery little callitie and shaly , 2-12 cm. core pieces plan broken and polished pieces.
BH-1 | 102 | 105 | - do-one fourth of recovery in form of light grey sludge.
BH-1 | 105 | 108 | Grey to Dark grey with calcitic veins and few pyrite crystals, black carbonaceous shale present 2-7 cm. core places plus few polished places.
BH-1 | 108 | 111 | Grey to light Grey , bit calcitie, very little yellowish brown shale jointed and recovery inform of 2-11 cm. plus polished and broken fragmants.
BH-1 | 111 | 114 | All polished piece of grey to light grey limestone, bit calcitie and shaly.
BH-1 | 114 | 117 | - do-
BH-1 | 117 | 120 | - do- core places from 3-6 cm. plus ,polished and broken fragmonts.
BH-1 | 120 | 123 | - do-
BH-1 | 123 | 126 | - do- with few pieces of darkgrey limestone, 2-5cm.core pieces plus broken and polished pieces.
BH-1 | 126 | 129 | dark grey limestone, with black carbonaceous shale, bit calcitie.
BH-1 | 129 | 132 | Dark grey fine grained, bit calcitie with little black and yellowish brown shale. A piece of black carbonaceous shale of about 1.5 cm. has very taxture.
BH-1 | 132 | 135 | 132.00132.10 grey limestone 132-10 132.90 black carbonaceous shale.
BH-1 | 135 | 138 | Grey lime stone bit calcitie and shaly , 2-5 cm. core pieces plus broken frangments.
BH-1 | 138 | 141 | polished places of grey to light grey limestone with little yellowish brown to black carbonaceous shale slude is clayey.
BH-1 | 141 | 144 | grey to dark grey limestone with 30% black carbonaceous shale bit calcitic, 2-7 cm. core pieces plus broken and polished pieces
BH-1 | 144 | 147 | - do-
BH-1 | 147 | 150 | Grey to dark grey Limestone upto 149.10 metres. Thereafter black carbonaceous Shale.
BH-1 | 150 | 153 | Black carbonaceous shale.
BH-1 | 153 | 156 | -do-
BH-1 | 156 | 159 | -do-
BH-1 | 159 | 162 | Black carbonaceous scale upto 159.75, rent grey limestone with dark green to grey shale and at plueon bit caloitie., shale hand of .75 mm. plus broken and polished plueon.
BH-1 | 162 | 165 | Grey Limestone with little dark greenwish shale at places, styelytic, bit caleitie, highly fractured. Mostly broken and polished places.
BH-1 | 165 | 168 | -do-
BH-1 | 168 | 171 | -do-
BH-1 | 171 | 174 | -do- bludge greyish in colour.
BH-1 | 174 | 177 | -do- with little dark greyish to black carbonaceous shale, brownish clay of 6 cm. also encountered.
BH-1 | 177 | 180 | -do- bit calcitie and shuly
BH-1 | 180 | 183 | Grey Limestone unit 152.50 m., thereafter dark to grey limestone nature to, which is bit calcitie and shuly. 2-40m. Plus broken and polished core plueon.
BH-1 | 183 | 186 | Dark grey limestone upto 155.70m. Rent black carbonaceous shule.
BH-1 | 186 | 191.9 | Black carbonaceous shule upto 191.70m. Rent grey limestone.
BH-1 | 191.9 | 194.95 | Light grey limestone very few calcitie veins very little shaly, recovery in form of polished pieces.
BH-1 | 194.95 | 198 | - do-
BH-1 | 198 | 201.05 | - do-
BH-1 | 201.05 | 204.1 | - do-
BH-1 | 204.1 | 207.15 | - do-
BH-1 | 207.15 | 210.2 | - do-
BH-1 | 210.2 | 213.25 | - do- Core Rounded.
BH-1 | 213.25 | 216.3 | Black carbonaceous shale
BH-1 | 216.3 | 219.05 | Light grey limestone, with few calcitie veins and broken carbonaceous and dark greenish shale in it.. It is calcitie. Recovery in front of core piecesof 1-3 cm. plus broken and polished pieces.
BH-1 | 219.05 | 220.25 | - do-
BH-1 | 220.25 | 225.4 | - do-
BH-1 | 225.4 | 228.45 | cavity

## BH-2
Details of bore hole BH-2
| Collar RL | Max depth (m) | Hole path Linear/Angular | Date of Drilling
| 670.3 | 141.8 | NA | 16.01.1983 to 20.3.1983
B-Survey File for drill holes
Hole Id | Depth (m) | Dip | Azimuth
BH-2 | 141.8 | 90 | NA
C-Assay File
Hole Id | Depth From(m) | Depth To (m) | LOI | SiO2 | Al2O3 | Fe2O3 | CaO | MgO
BH-2 | 0 | 0.6 | - | - | - | - | - | -
BH-2 | 0.6 | 1.5 | - | - | - | - | - | -
BH-2 | 1.5 | 3.05 | - | - | - | - | - | -
BH-2 | 3.05 | 4.05 | - | - | - | - | - | -
BH-2 | 4.05 | 5.55 | 39.8 | 6.22 | 1.45 | 120 | 50.34 | 0.29
BH-2 | 5.55 | 9.3 | - | - | - | - | - | -
BH-2 | 9.3 | 10.3 | - | - | - | - | - | -
BH-2 | 10.3 | 11.6 | - | - | - | - | - | -
BH-2 | 11.6 | 15 | 36.54 | 11.42 | 2.5 | 1.5 | 46.53 | 0.56
BH-2 | 15 | 18 | 37.84 | 8.84 | 2.1 | 1.8 | 45.04 | 0.54
BH-2 | 18 | 21 | 37.09 | 10.62 | 2.5 | 1.5 | 46.8 | 0.56
BH-2 | 21 | 24 | 35.4 | 10.64 | 2.8 | 1.48 | 44.6 | 0.52
BH-2 | 24 | 27 | 38.2 | 9.2 | 2.14 | 1.6 | 47.65 | 0.72
BH-2 | 27 | 30 | 38.6 | 8.2 | 2.6 | 1.5 | 47.54 | 0.54
BH-2 | 30 | 33 | 36.2 | 13.45 | 2.6 | 1.2 | 45.49 | 0.56
BH-2 | 33 | 36 | 32.8 | 22.2 | 2.9 | 1.5 | 39.8 | 0.84
BH-2 | 36 | 37.15 | - | - | - | - | - | -
BH-2 | 37.15 | 39 | 34.31 | 9.92 | 2.81 | 1.63 | 47 | 0.39
BH-2 | 39 | 42 | 40.12 | 6.4 | 1.3 | 0.8 | 50.46 | 0.57
BH-2 | 42 | 45 | 39.4 | 6.18 | 1.48 | 1.2 | 50.08 | 0.54
BH-2 | 45 | 48 | 39.32 | 6.6 | 1.7 | 1.4 | 49.84 | 0.72
BH-2 | 48 | 51 | 40.8 | 4.8 | 1.06 | 0.7 | 51.2 | 0.58
BH-2 | 51 | 54 | 40.2 | 6.7 | 1.04 | 0.6 | 50.8 | 0.98
BH-2 | 54 | 57 | 40.4 | 5.4 | 1.2 | 0.5 | 51.3 | 0.27
BH-2 | 57 | 60 | 40.9 | 4.2 | 1.48 | 0.6 | 51.6 | 0.56
BH-2 | 60 | 63 | 41 | 3.6 | 1.56 | 0.7 | 51.7 | 0.54
BH-2 | 63 | 66 | 41.4 | 3.4 | 1.2 | 0.4 | 52.4 | 0.84
BH-2 | 66 | 69 | 39.5 | 6.08 | 1.5 | 1.3 | 50.06 | 0.57
BH-2 | 69 | 72 | 38.4 | 8.3 | 2.3 | 1.7 | 48.72 | 0.28
BH-2 | 72 | 75 | 38.2 | 8.4 | 2.2 | 1.5 | 48.5 | 0.56
BH-2 | 75 | 78 | 40.4 | 6.4 | 0.9 | 0.6 | 50.82 | 0.53
BH-2 | 78 | 81 | 41.1 | 4.2 | 0.85 | 0.55 | 52.52 | 0.53
BH-2 | 81 | 84 | 39.6 | 6.7 | 1.5 | 0.9 | 49.72 | 0.84
BH-2 | 84 | 87 | 41.2 | 4.2 | 0.9 | 0.4 | 52.28 | 0.57
BH-2 | 87 | 90 | 40.7 | 5.4 | 0.5 | 0.6 | 51.42 | 0.72
BH-2 | 90 | 93 | 40.3 | 6.04 | 1.5 | 0.9 | 50.46 | 0.56
BH-2 | 93 | 96 | 41.02 | 4.6 | 1.2 | 0.5 | 51.06 | 0.29
BH-2 | 96 | 99 | 40.5 | 5.7 | 0.92 | 0.7 | 51 | 0.57
BH-2 | 99 | 102 | 41.61 | 4.15 | 0.8 | 0.55 | 53.37 | 0.2
BH-2 | 102 | 105 | 40.34 | 5.2 | 1.8 | 0.8 | 50.8 | 0.5
BH-2 | 105 | 108 | 40.5 | 5.6 | 0.5 | 0.5 | 51.34 | 0.84
BH-2 | 108 | 114 | 40.2 | 5.7 | 1.4 | 0.9 | 50.6 | 0.84
BH-2 | 114 | 120 | 40.06 | 6.2 | 1.7 | 0.8 | 50.48 | 0.52
BH-2 | 120 | 123 | 40.39 | 8.13 | 1.6 | 0.35 | 52.43 | 0.72
BH-2 | 123 | 126 | 42.16 | 1.86 | 0.7 | 0.5 | 54.3 | 0.18
BH-2 | 126 | 129 | 41.94 | 1.9 | 0.9 | 0.5 | 54.4 | 0.26
BH-2 | 129 | 135 | 41.9 | 2.3 | 1.4 | 0.4 | 53.6 | 0.32
BH-2 | 135 | 139.35 | 41.67 | 2.66 | 0.8 | 0.6 | 52.75 | 0.35
BH-2 | 139.35 | 141.8 | Bore hole closed
D-Geology File
Hole Id | Depth From(m) | Depth To (m) | Lithological Description
BH-2 | 0 | 0.6 | Open Pit
BH-2 | 0.6 | 1.5 | Grey shale compact in nature
BH-2 | 1.5 | 3.05 | Grey to greyish shale compact in nature
BH-2 | 3.05 | 4.05 | Limestone admixed with grey shale
BH-2 | 4.05 | 5.55 | Limestone boulder light grey to grey, bit calcitic, with dark greyish shale at palace
BH-2 | 5.55 | 9.3 | Dark grey shale with few highly polished piece of limestone which dark grey in colour, sludge collected in dark grey in colour
BH-2 | 9.3 | 10.3 | No recovery
BH-2 | 10.3 | 11.6 | Sludge collected is grey to greyish in colour
BH-2 | 11.6 | 15 | Grey to light grey limestone, argillacous in nature, stromatolytic, stylolitic with yellowish brown to black carboaceus shale at palace, bit calcitie and brownish in crustaties at palace, 2-10 cm core places plus sludge and broken fragmonts of limestone
BH-2 | 15 | 18 | -do- with few grains of pyrite at places, 1-12 cm core places but mostly broken fragmonts
BH-2 | 18 | 21 | -do- calcite vain of about 4mm. Runs diagaully in core places, 3-12 cm core places plus broken fragmonts
BH-2 | 21 | 24 | -do- with few grains of pyrite also at places, dark grey shale has shining texture, recovery in farm of 3-8 cm blue broken and polished places
BH-2 | 24 | 27 | Grey limestone with black carboaceus to yellowish brown shale, argillacous fine grained, bit calcitic, styletitic with brownish incrustations at places, 2-10 cm plus broken fragmonts
BH-2 | 27 | 30 | -do- but with a thick calcitic vain wich is 1 cm thick and about 15 cm in length, calcaraous, 2-12 cm plus broken fragmonts
BH-2 | 30 | 33 | Grey to dark grey limestone calcaraous, shale black carbecaous to yellowish brown 2-10 cm core pieces blue broken and polished places
BH-2 | 33 | 36 | Dark grey limestone with black carbonaceous shale, the % of which is much higher, highly jointed and fractured recovery mostly in form of polished and broken fragmonts
BH-2 | 36 | 37.15 | Black carbonaceous shale
BH-2 | 37.15 | 39 | Dark grey limestone, calcaraous with black carbonaceous shale and brownish timga, few calcitic vains also present 2-10 cm plus broken and polished places
BH-2 | 39 | 42 | Grey limestone with yellowish brown shale fine grained little buff timga is bit calcaraous brownish incrustatlous along joint places stylelitic 3-12 cm plus broken fragmonts
BH-2 | 42 | 45 | -do- with few pink crystals of calcite and black carbonaceous shale 2-9 cm plus broken and few polished pieces of limestone
BH-2 | 45 | 48 | ---do---
BH-2 | 48 | 51 | -do- but is less calcitic and shaly 3-5 cm but mostly polished and broken fragmonts
BH-2 | 51 | 54 | -do- but at places pink calcitic growth 3-6 cm plus broken and polished pieces
BH-2 | 54 | 57 | -do- a piece of 4 cm core pieces is highly crystallime in nature 3-5 cm but mostly broken and polished pieces
BH-2 | 57 | 60 | -do- at pieces pink crystale of oulaite 4-5 cmcore pieces but mostly polished and briken fragmonts
BH-2 | 60 | 63 | -do- highly jointed recovery in form of broken fragmonts and polished pieces
BH-2 | 63 | 66 | ---do---
BH-2 | 66 | 69 | ---do---
BH-2 | 69 | 72 | -do- with greywish yellow to black curbonaceous shale bit calcournells and omloltla 3-10 cm core pieces pill broken and polished places
BH-2 | 72 | 75 | ---do---
BH-2 | 75 | 78 | -do- with buff timgo 1-5 cm core places plus broken fragmonts and few polished places
BH-2 | 78 | 81 | -do- at places pink omlolto yellow and oryatala 2-5 cm but mostly broken and polished pieces
BH-2 | 81 | 84 | -do- but at places brownish lmoruatlous 2-10 cm core olaces and very few polished and broken fragmonts
BH-2 | 84 | 87 | -do- 2-9 cm core places but more than 30% recovery form of polished places
BH-2 | 87 | 90 | -do- more than 50% of the recovery form of polished placed
BH-2 | 90 | 93 | -do- 2-5 cm core places but more than placed of grey limestone but omloltlo and coloured
BH-2 | 93 | 96 | ---do---
BH-2 | 96 | 99 | Grey to light grey limestone with black to yellowish brown shale buff timgo pink to white calcltio oryatala and vain mostly 4-25 cm core pieces
BH-2 | 99 | 102 | Grey limestone with little black carbonaceous shale highly jointed calcltic and caleareous 4-9 cm core pieces but mostly polished and broken fragmonts
BH-2 | 102 | 105 | ---do---
BH-2 | 105 | 108 | -do- more than 50% polished and broken fragmonts
BH-2 | 108 | 114 | -do- two pieces of 5 and 6 cm rest polished and broken fragmonts of grey limestone
BH-2 | 114 | 120 | -do- with in calcitic vains and little yellowish green shale pyritic crytuls in between calcitic at places 2-4 cm of core pieces which have born highly polished
BH-2 | 120 | 123 | -do- with loaching of calcitic solution along joint places 1-7 cm but mostly broken and polished places
BH-2 | 123 | 126 | Grey to light grey (?) limestone shale om tm ts very less calcitic vains and mosalo loaching along joint places 2-6 cm but mostly broken and polished places
BH-2 | 126 | 129 | Grey limestone with very few calcitic vains and very little shally matter 2-5 cm core pieces but more than recovery is in form of polished and broken fragmonts
BH-2 | 129 | 135 | Grey limestone with black carboaceus shale at places which has shimming texture calcitic stvelvtic 1-3 cm core pieces but mostly polished and broken fragmonts
BH-2 | 135 | 139.35 | Grey limestone with little yellowish brown shale calcitic styletltio 2-5 cm core pieces at the core of the run a 2.5 cm pieces of light grey to white calcitic core which has little brownish incrustation
BH-2 | 139.35 | 141.8 | Hole closed at 141.80 metre

## BH-3
Details of bore hole BH-3
A-Collar File
Collar RL | Max depth (m) | Hole path Linear/Angular | Date of Drilling
743.58 | 152.5 | 45 degree due S | 27.4.83 to 18.12.83
B-Survey File for drill holes
Hole Id | Depth (m) | Dip | Azimuth
BH-3 | 152.5 | 45 | NA
C-Assay File
Hole Id | Depth From(m) | Depth To (m) | LOI | SiO2 | Al2O3 | Fe2O3 | CaO | MgO
BH-3 | 0 | 0.15 | - | - | - | - | - | -
BH-3 | 0.15 | 2.2 | 37 | 5.9 | 1.48 | 0.8 | 51.8 | 0.43
BH-3 | 2.2 | 3.6 | - | - | - | - | - | -
BH-3 | 3.6 | 6 | 39.12 | 5.02 | 0.78 | 0.9 | 52 | 0.62
BH-3 | 6 | 9 | 40.14 | 3.62 | 2.36 | 0.7 | 52.1 | 0.73
BH-3 | 9 | 12 | 40.24 | 4.3 | 1.38 | 1 | 50.7 | 0.82
BH-3 | 12 | 15.85 | 41.5 | 1.53 | 0.72 | 0.55 | 51.1 | 0.66
BH-3 | 15.85 | 18 | 40.48 | 3.34 | 2.3 | 0.5 | 53.2 | 0.92
BH-3 | 18 | 21.2 | 40.48 | 3.2 | 1.8 | 0.7 | 53.6 | 0.56
BH-3 | 21.2 | 24.2 | 41.34 | 3.22 | 1.32 | 0.8 | 52.7 | 0.48
BH-3 | 24.2 | 27.2 | 41.8 | 3.24 | 1.18 | 0.9 | 53.8 | 0.52
BH-3 | 27.2 | 30.2 | 41.72 | 2.28 | 1.3 | 0.8 | 53 | 0.58
BH-3 | 30.2 | 33.25 | 40.8 | 3.37 | 1.14 | 0.6 | 52.7 | 0.44
BH-3 | 33.25 | 36.25 | 40.38 | 2.24 | 1.48 | 0.7 | 54.3 | 0.62
BH-3 | 36.25 | 39.35 | 40.74 | 1.88 | 1.14 | 0.85 | 53.3 | 0.62
BH-3 | 39.35 | 42.4 | 41.34 | 2.22 | 1.12 | 0.52 | 53.9 | 0.57
BH-3 | 42.4 | 45 | 40.32 | 3.56 | 1.93 | 0.6 | 52.6 | 0.71
BH-3 | 45 | 48 | 40.62 | 3.24 | 0.6 | 0.6 | 53.2 | 0.46
BH-3 | 48 | 51 | 42.2 | 2.16 | 1.54 | 0.5 | 53 | 0.38
BH-3 | 51 | 54 | 42.18 | 1.26 | 0.76 | 0.4 | 53.1 | 0.56
BH-3 | 54 | 57 | 42.3 | 1.92 | 0.68 | 0.55 | 54 | 0.34
BH-3 | 57 | 60 | 40.54 | 2.12 | 0.58 | 0.8 | 54.8 | 0.75
BH-3 | 60 | 63 | 41.42 | 3.2 | 0.3 | 0.7 | 54 | 0.48
BH-3 | 63 | 66 | 40.15 | 2.84 | 0.4 | 0.5 | 53 | 0.29
BH-3 | 66 | 69 | 40.8 | 4.04 | 0.54 | 0.5 | 53 | 0.4
BH-3 | 69 | 72 | 40.84 | 1.79 | 0.96 | 0.8 | 52.7 | 0.84
BH-3 | 72 | 75 | 42.11 | 2.54 | 2.16 | 0.7 | 52.6 | 0.58
BH-3 | 75 | 78 | 41.96 | 2.38 | 1.26 | 0.8 | 53 | 0.58 | .
BH-3 | 78 | 81 | 41.59 | 3.24 | 1.44 | 0.7 | 51.8 | 0.47
BH-3 | 81 | 84 | 42.2 | 2.16 | 1.54 | 0.5 | 53 | 0.38
BH-3 | 84 | 87 | 42.18 | 1.26 | 0.76 | 0.4 | 53.1 | 0.56
BH-3 | 87 | 90 | 42.3 | 1.92 | 0.68 | 0.55 | 54 | 0.34
BH-3 | 90 | 93 | 41.7 | 3.24 | 0.98 | 0.84 | 52.2 | 0.94
BH-3 | 93 | 96 | 40.76 | 3.17 | 0.92 | 0.85 | 53.15 | 0.8
BH-3 | 96 | 99 | 42.38 | 3.36 | 0.38 | 0.54 | 53.8 | 0.78
BH-3 | 99 | 102 | 42.18 | 1.26 | 0.76 | 0.4 | 53.1 | 0.56
BH-3 | 102 | 105 | 42.11 | 2.54 | 2.16 | 0.7 | 52.6 | 0.58
BH-3 | 105 | 108 | 42.2 | 2.16 | 1.54 | 0.5 | 53 | 0.38
BH-3 | 108 | 111 | 40.8 | 4.04 | 0.54 | 0.5 | 53 | 0.4
BH-3 | 111 | 114 | 40.15 | 2.84 | 0.4 | 0.5 | 53 | 0.29
BH-3 | 114 | 117 | 40.8 | 2.74 | 1.23 | 0.8 | 52.9 | 90
BH-3 | 117 | 120 | 41.9 | 1.4 | 0.74 | 0.5 | 53.7 | 0.5
BH-3 | 120 | 123 | 40.72 | 2.56 | 1.46 | 0.8 | 52.6 | 0.84
BH-3 | 123 | 126 | 41.7 | 2.03 | 0.72 | 0.4 | 53.4 | 0.72
BH-3 | 126 | 129 | 37.2 | 9.6 | 2.4 | 1.8 | 48.4 | 0.4
BH-3 | 129 | 132 | 40.2 | 3.9 | 2.2 | 0.6 | 52.4 | 0.32
BH-3 | 132 | 135 | 41.37 | 2.82 | 0.86 | 0.7 | 53.4 | 0.34
BH-3 | 135 | 138.75 | 40.84 | 2.32 | 1.02 | 0.5 | 53.78 | 0.42
BH-3 | 138.75 | 141.8 | 42.5 | 2 | 1.36 | 0.6 | 53.85 | 0.48
BH-3 | 141.8 | 144.85 | 41.6 | 1.4 | 1.2 | 0.8 | 53.2 | 0.62
BH-3 | 144.85 | 152.5 | - | - | - | - | - | -
D-Geology File
| Hole Id | Depth From(m) | Depth To (m) | Lithological Description
| BH-3 | 0 | 0.15 | Open Pit
| BH-3 | 0.15 | 2.2 | Dark GreyLimestone , fine grained with little yellowish brown and black carbonaceous shale , very thin calside vein present
| BH-3 | 2.2 | 3.6 | Dark grey shale
| BH-3 | 3.6 | 6 | Dark GreyLimestone , fine grained with little yellowish brown and black carbonaceous shale , very thin calside vein present
| BH-3 | 6 | 9 | Dark GreyLimestone , fine grained with little yellowish brown and black carbonaceous shale , very thin calside vein present
| BH-3 | 9 | 12 | Dark GreyLimestone , fine grained with little yellowish brown and black carbonaceous shale , very thin calside vein present
| BH-3 | 12 | 15.85 | Dark GreyLimestone , fine grained with little yellowish brown and black carbonaceous shale , very thin calside vein present
| BH-3 | 15.85 | 18 | Dark GreyLimestone , fine grained with little yellowish brown and black carbonaceous shale , very thin calside vein present
| BH-3 | 18 | 21.2 | Dark GreyLimestone , fine grained with little yellowish brown and black carbonaceous shale , very thin calside vein present
| BH-3 | 21.2 | 24.2 | Dark GreyLimestone , fine grained with little yellowish brown and black carbonaceous shale , very thin calside vein present
| BH-3 | 24.2 | 27.2 | Dark GreyLimestone , fine grained with little yellowish brown and black carbonaceous shale , very thin calside vein present
| BH-3 | 27.2 | 30.2 | Dark GreyLimestone , fine grained with little yellowish brown and black carbonaceous shale , very thin calside vein present
| BH-3 | 30.2 | 33.25 | Dark GreyLimestone , fine grained with little yellowish brown and black carbonaceous shale , very thin calside vein present
| BH-3 | 33.25 | 36.25 | Dark GreyLimestone , fine grained with little yellowish brown and black carbonaceous shale , very thin calside vein present
| BH-3 | 36.25 | 39.35 | Dark GreyLimestone , fine grained with little yellowish brown and black carbonaceous shale , very thin calside vein present
| BH-3 | 39.35 | 42.4 | Dark GreyLimestone , fine grained with little yellowish brown and black carbonaceous shale , very thin calside vein present
| BH-3 | 42.4 | 45 | Dark GreyLimestone , fine grained with little yellowish brown and black carbonaceous shale , very thin calside vein present
| BH-3 | 45 | 48 | Dark GreyLimestone , fine grained with little yellowish brown and black carbonaceous shale , very thin calside vein present
| BH-3 | 48 | 51 | Dark GreyLimestone , fine grained with little yellowish brown and black carbonaceous shale , very thin calside vein present
| BH-3 | 51 | 54 | Dark GreyLimestone , fine grained with little yellowish brown and black carbonaceous shale , very thin calside vein present
| BH-3 | 54 | 57 | Dark GreyLimestone , fine grained with little yellowish brown and black carbonaceous shale , very thin calside vein present
| BH-4 | 57 | 58 | Dark GreyLimestone , fine grained with little yellowish brown and black carbonaceous shale , very thin calside vein present
| BH-3 | 58 | 63 | Dark GreyLimestone , fine grained with little yellowish brown and black carbonaceous shale , very thin calside vein present
| BH-3 | 63 | 66 | Dark GreyLimestone , fine grained with little yellowish brown and black carbonaceous shale , very thin calside vein present
| BH-3 | 66 | 69 | Dark GreyLimestone , fine grained with little yellowish brown and black carbonaceous shale , very thin calside vein present
| BH-3 | 69 | 72 | Dark GreyLimestone , fine grained with little yellowish brown and black carbonaceous shale , very thin calside vein present
| BH-3 | 72 | 75 | Dark GreyLimestone , fine grained with little yellowish brown and black carbonaceous shale , very thin calside vein present
| BH-3 | 75 | 78 | Dark GreyLimestone , fine grained with little yellowish brown and black carbonaceous shale , very thin calside vein present
| BH-3 | 78 | 81 | Dark GreyLimestone , fine grained with little yellowish brown and black carbonaceous shale , very thin calside vein present
| BH-3 | 81 | 84 | Dark GreyLimestone , fine grained with little yellowish brown and black carbonaceous shale , very thin calside vein present
| BH-3 | 84 | 87 | Dark GreyLimestone , fine grained with little yellowish brown and black carbonaceous shale , very thin calside vein present
| BH-3 | 87 | 90 | Dark GreyLimestone , fine grained with little yellowish brown and black carbonaceous shale , very thin calside vein present
| BH-3 | 90 | 93 | Dark GreyLimestone , fine grained with little yellowish brown and black carbonaceous shale , very thin calside vein present
| BH-3 | 93 | 96 | Dark GreyLimestone , fine grained with little yellowish brown and black carbonaceous shale , very thin calside vein present
| BH-3 | 96 | 99 | Dark GreyLimestone , fine grained with little yellowish brown and black carbonaceous shale , very thin calside vein present
| BH-3 | 99 | 102 | Dark GreyLimestone , fine grained with little yellowish brown and black carbonaceous shale , very thin calside vein present
| BH-3 | 102 | 105 | Dark GreyLimestone , fine grained with little yellowish brown and black carbonaceous shale , very thin calside vein present
| BH-3 | 105 | 108 | Dark GreyLimestone , fine grained with little yellowish brown and black carbonaceous shale , very thin calside vein present
| BH-3 | 108 | 111 | Dark GreyLimestone , fine grained with little yellowish brown and black carbonaceous shale , very thin calside vein present
| BH-3 | 111 | 114 | Dark GreyLimestone , fine grained with little yellowish brown and black carbonaceous shale , very thin calside vein present
| BH-3 | 114 | 117 | Dark GreyLimestone , fine grained with little yellowish brown and black carbonaceous shale , very thin calside vein present
| BH-3 | 117 | 120 | Dark GreyLimestone , fine grained with little yellowish brown and black carbonaceous shale , very thin calside vein present
| BH-3 | 120 | 123 | Dark GreyLimestone , fine grained with little yellowish brown and black carbonaceous shale , very thin calside vein present
| BH-3 | 123 | 126 | Dark GreyLimestone , fine grained with little yellowish brown and black carbonaceous shale , very thin calside vein present
| BH-3 | 126 | 129 | Dark GreyLimestone , fine grained with little yellowish brown and black carbonaceous shale , very thin calside vein present
| BH-3 | 129 | 132 | Dark GreyLimestone , fine grained with little yellowish brown and black carbonaceous shale , very thin calside vein present
| BH-3 | 132 | 135 | Dark GreyLimestone , fine grained with little yellowish brown and black carbonaceous shale , very thin calside vein present
| BH-3 | 135 | 138.75 | Dark GreyLimestone , fine grained with little yellowish brown and black carbonaceous shale , very thin calside vein present
| BH-3 | 138.75 | 141.8 | Dark GreyLimestone , fine grained with little yellowish brown and black carbonaceous shale , very thin calside vein present
| BH-3 | 141.8 | 144.85 | Dark GreyLimestone , fine grained with little yellowish brown and black carbonaceous shale , very thin calside vein present
| BH-3 | 144.85 | 152.5 | Dolerite dyke , hard compact and dark green in color

## BH-4
Details of bore hole BH-4
A-Collar File
Collar RL | Max depth (m) | Hole path Linear/Angular | Date of Drilling
753.64 | 146.4 | 45 degree due S | 14.9.83 to 7.12.83
B-Survey File for drill holes
Hole Id | Depth (m) | Dip | Azimuth
BH-4 | 146.4 | 45 | NA
C-Assay File
Hole Id | Depth From(m) | Depth To (m) | LOI | SiO2 | Al2O3 | Fe2O3 | CaO | MgO
BH-4 | 0 | 1.5 | - | - | - | - | - | -
BH-4 | 1.5 | 2.1 | - | - | - | - | - | -
BH-4 | 2.1 | 5 | 42.82 | 1.32 | 0.9 | 0.4 | 52.89 | 0.58
BH-4 | 5 | 9 | 42.12 | 1.85 | 0.46 | 0.8 | 53.65 | 0.49
BH-4 | 9 | 12 | 42.42 | 2.12 | 0.58 | 0.4 | 53.71 | 0.44
BH-4 | 12 | 15 | 42.4 | 4.44 | 0.9 | 0.34 | 53.3 | 0.24
BH-4 | 15 | 21 | 41.94 | 1.74 | 0.96 | 0.6 | 53.3 | 0.58
BH-4 | 21 | 24 | 42.05 | 2.5 | 0.84 | 0.4 | 53.5 | 0.44
BH-4 | 24 | 27 | 42.96 | 2.28 | 0.65 | 0.4 | 53.21 | 0.29
BH-4 | 27 | 30 | 42.52 | 2.34 | 0.54 | 0.3 | 53.3 | 0.44
BH-4 | 30 | 33 | 43.2 | 1.21 | 0.46 | 0.4 | 54 | 0.26
BH-4 | 33 | 36 | 42.34 | 1.94 | 0.8 | 0.4 | 52.74 | 0.26
BH-4 | 36 | 38.7 | 41.2 | 2 | 0.5 | 0.8 | 52.2 | 0.57
BH-4 | 38.7 | 43.95 | - | - | - | - | - | -
BH-4 | 43.95 | 48 | 41.7 | 2.7 | 1.1 | 0.3 | 53.2 | 0.76
BH-4 | 48 | 51 | 43.22 | 1.3 | 0.48 | 0.76 | 52.58 | 0.8
BH-4 | 51 | 54 | 42.93 | 2.72 | 0.5 | 0.62 | 51.8 | 0.42
BH-4 | 54 | 57 | 40.68 | 3.94 | 0.78 | 0.6 | 50.3 | 0.9
BH-4 | 57 | 60 | 42.8 | 2.72 | 1.02 | 0.8 | 53.8 | 0.72
BH-4 | 60 | 63 | 43.2 | 2.06 | 0.52 | 0.3 | 54.4 | 0.48
BH-4 | 63 | 66 | 41.7 | 3.7 | 0.84 | 0.6 | 50.2 | 0.88
BH-4 | 66 | 69.05 | 41.3 | 4.2 | 0.8 | 0.6 | 50.3 | 0.64
BH-4 | 69.05 | 72 | 42.45 | 2.29 | 0.75 | 0.55 | 53.71 | 0.46
BH-4 | 72 | 75.35 | 41.89 | 2.05 | 1 | 0.3 | 52.84 | 0.29
BH-4 | 75.35 | 78 | 41.42 | 3.98 | 1.8 | 1 | 50.25 | 0.87
BH-4 | 78 | 81 | 42.15 | 3.06 | 1.1 | 0.8 | 50.65 | 1.66
BH-4 | 81 | 84 | 40.36 | 6.42 | 1.9 | 0.9 | 48.14 | 2
BH-4 | 84 | 87 | 40.64 | 5.32 | 1.16 | 0.8 | 48.46 | 1.45 | .
BH-4 | 87 | 90 | 39.21 | 7.12 | 2.04 | 0.6 | 49.8 | 0.88
BH-4 | 90 | 93.65 | 37.96 | 7.8 | 3.18 | 0.7 | 49.37 | 0.88
BH-4 | 93.65 | 95.14 | - | - | - | - | - | -
BH-4 | 95.14 | 99.35 | 37.94 | 10.22 | 1.9 | 1.3 | 46.88 | 0.84
BH-4 | 99.35 | 102.35 | 41.23 | 3.55 | 1.36 | 0.55 | 52.1 | 1.1
BH-4 | 102.35 | 108.4 | 41.85 | 2.84 | 0.68 | 0.5 | 52.6 | 1.12
BH-4 | 108.4 | 111.4 | 40.33 | 4.26 | 1 | 0.6 | 51.8 | 1.44
BH-4 | 111.4 | 114.4 | 42.42 | 2.78 | 0.96 | 0.5 | 52.84 | 0.29
BH-4 | 114.4 | 117.4 | 41.85 | 2.2 | 1.06 | 0.7 | 52.63 | 0.57
BH-4 | 117.4 | 120.45 | 42.16 | 2.08 | 1.1 | 0.5 | 53.3 | 0.6
BH-4 | 120.45 | 123.5 | 42.29 | 2.2 | 0.9 | 0.4 | 52.6 | 0.84
BH-4 | 123.5 | 126.55 | 41.84 | 2.54 | 0.72 | 0.5 | 52.5 | 1.44
BH-4 | 126.55 | 128.1 | 42.23 | 2.56 | 0.67 | 0.65 | 53 | 0.75
BH-4 | 128.1 | 130.5 | 41.5 | 4.24 | 0.9 | 0.8 | 52.1 | 0.42
BH-4 | 130.5 | 132.65 | 5.1 | 58.4 | 19.72 | 8.6 | 4.95 | 2.1
BH-4 | 132.65 | 137.2 | 4.9 | 62.4 | 16.5 | 9.3 | 3.01 | 1.5
BH-4 | 137.2 | 146.4 | - | - | - | - | - | -
D-Geology File
| Hole Id | Depth From(m) | Depth To (m) | Lithological Description
| BH-4 | 0 | 1.5 | Open Pit
| BH-4 | 1.5 | 2.1 | Nil
| BH-4 | 2.1 | 5 | GreyLimestone with little yellowish brown shale
| BH-4 | 5 | 9 | GreyLimestone with little yellowish brown shale
| BH-4 | 9 | 12 | GreyLimestone with little yellowish brown shale
| BH-4 | 12 | 15 | GreyLimestone with little yellowish brown shale
| BH-4 | 15 | 21 | GreyLimestone with little yellowish brown shale
| BH-4 | 21 | 24 | GreyLimestone with little yellowish brown shale
| BH-4 | 24 | 27 | GreyLimestone with little yellowish brown shale
| BH-4 | 27 | 30 | GreyLimestone with little yellowish brown shale
| BH-4 | 30 | 33 | GreyLimestone with little yellowish brown shale
| BH-4 | 33 | 36 | GreyLimestone with little yellowish brown shale
| BH-4 | 36 | 38.7 | GreyLimestone with little yellowish brown shale
| BH-4 | 38.7 | 43.95 | Sbaly to clayey salg whitch is lite brown in color not take for eny…
| BH-4 | 43.95 | 48 | GreyLimestone with little yellowish green shale
| BH-4 | 48 | 51 | GreyLimestone with little yellowish green shale
| BH-4 | 51 | 54 | GreyLimestone with little yellowish green brown shale
| BH-4 | 54 | 57 | GreyLimestone with little yellowish green brown shale
| BH-4 | 57 | 60 | GreyLimestone with little yellowish green brown shale
| BH-4 | 60 | 63 | GreyLimestone with little yellowish green brown shale
| BH-4 | 63 | 66 | GreyLimestone with little yellowish green brown shale
| BH-4 | 66 | 69.05 | GreyLimestone with little yellowish green brown shale
| BH-4 | 69.05 | 72 | GreyLimestone with little yellowish green brown shale but with less shalymetter
| BH-4 | 72 | 75.35 | GreyLimestone with little yellowish green brown shale with 1 to 5 cm pic of dark grey shale
| BH-4 | 75.35 | 78 | GreyLimestone with little yellowish green brown shale
| BH-4 | 78 | 81 | GreyLimestone with little yellowish green brown shale
| BH-4 | 81 | 84 | GreyLimestone with little yellowish green brown shale
| BH-4 | 84 | 87 | GreyLimestone with little yellowish green brown shale
| BH-4 | 87 | 90 | GreyLimestone with little yellowish green brown shale
| BH-4 | 90 | 93.65 | GreyLimestone with little yellowish green brown shale
| BH-4 | 93.65 | 95.14 | GreyLimestone with little yellowish green brown shale
| BH-4 | 95.14 | 99.35 | GreyLimestone with little yellowish green brown shale
| BH-4 | 99.35 | 102.35 | GreyLimestone with little yellowish green brown shale
| BH-4 | 102.35 | 108.4 | GreyLimestone with little yellowish green brown shale
| BH-4 | 108.4 | 111.4 | GreyLimestone with little yellowish green brown shale
| BH-4 | 111.4 | 114.4 | GreyLimestone with little yellowish green brown shale
| BH-4 | 114.4 | 117.4 | GreyLimestone with little yellowish green brown shale
| BH-4 | 117.4 | 120.45 | GreyLimestone with little yellowish green brown shale
| BH-4 | 120.45 | 123.5 | GreyLimestone with little yellowish green brown shale
| BH-4 | 123.5 | 126.55 | GreyLimestone with little yellowish green brown shale
| BH-4 | 126.55 | 128.1 | GreyLimestone with little yellowish green brown shale
| BH-4 | 128.1 | 130.5 | GreyLimestone with little yellowish green brown shale
| BH-4 | 130.5 | 132.65 | shale
| BH-4 | 132.65 | 137.2 | shale
| BH-4 | 137.2 | 146.4 | shale

## BH-5
Details of bore hole BH-5
A-Collar File
Collar RL | Max depth (m) | Hole path Linear/Angular | Date of Drilling
747.98 | 166.2 | 45 degree due S | 17.1.84 to 06.06.84
B-Survey File for drill holes
Hole Id | Depth (m) | Dip | Azimuth
BH-5 | 166.2 | 45 | NA
C-Assay File
Hole Id | Depth From(m) | Depth To (m) | LOI | SiO2 | Al2O3 | Fe2O3 | CaO | MgO
BH-5 | 0 | 0.6 | - | - | - | - | - | -
BH-5 | 0.6 | 3.05 | 40.39 | 4.54 | 3.79 | 1.29 | 41.82 | 5.25
BH-5 | 3.05 | 6.1 | 40.77 | 2.58 | 0.71 | 0.69 | 50.8 | 1.17
BH-5 | 6.1 | 9.3 | 39.67 | 8.3 | 1.96 | 0.9 | 47.12 | 0.8
BH-5 | 9.3 | 12.2 | 39.3 | 9.26 | 2.26 | 1.1 | 46.92 | 1.17
BH-5 | 12.2 | 14.6 | 38.5 | 9.74 | 2.28 | 1.5 | 47.53 | 0.87
BH-5 | 14.6 | 16.95 | 39.8 | 5.98 | 1.36 | 0.85 | 50.25 | 0.74
BH-5 | 16.95 | 19.8 | 41.53 | 2.82 | 0.8 | 0.2 | 53.53 | 1.15
BH-5 | 19.8 | 22.8 | 42.01 | 3.2 | 1.18 | 0.6 | 53.33 | 0.86
BH-5 | 22.8 | 27.2 | 42.11 | 2.44 | 0.77 | 0.6 | 54.54 | 0.86
BH-5 | 27.2 | 30 | 41.46 | 3.08 | 0.72 | 0.68 | 53.73 | 0.57
BH-5 | 30 | 33 | 41.97 | 2.36 | 0.78 | 0.4 | 53.93 | 1.15
BH-5 | 33 | 36 | 42.98 | 2.52 | 0.72 | 0.5 | 53.33 | 1.01
BH-5 | 36 | 37 | 41.88 | 3.61 | 0.8 | 0.6 | 52.23 | 0.9
BH-5 | 37 | 42.3 | 42.72 | 1.96 | 0.74 | 0.3 | 54.54 | 0.58
BH-5 | 42.3 | 45.1 | 42.59 | 2.01 | 0.78 | 0.58 | 52.18 | 0.59
BH-5 | 45.1 | 48 | 42.08 | 2.32 | 0.4 | 0.5 | 52.92 | 0.58
BH-5 | 48 | 51 | 42.35 | 1.95 | 0.54 | 0.5 | 53.83 | 0.86
BH-5 | 51 | 54 | 41.07 | 2.24 | 1.34 | 0.5 | 53.32 | 0.7
BH-5 | 54 | 57 | 41.17 | 2.06 | 1.5 | 0.4 | 53.73 | 0.4
BH-5 | 57 | 60 | 41.9 | 1.1 | 0.8 | 0.7 | 54.04 | 0.58
BH-5 | 60 | 63 | 41.8 | 1.86 | 0.9 | 0.6 | 53.94 | 0.86
BH-5 | 63 | 66 | 41.5 | 2.01 | 0.9 | 0.5 | 54.14 | 0.58
BH-5 | 66 | 69 | 39.98 | 4.71 | 1.47 | 1.4 | 51.12 | 0.43
BH-5 | 69 | 72 | 41.82 | 1.24 | 0.6 | 0.4 | 54.2 | 0.72
BH-5 | 72 | 75 | 40.83 | 2.98 | 0.4 | 0.65 | 52.11 | 0.84
BH-5 | 75 | 78.05 | 40.92 | 2.6 | 0.6 | 0.5 | 53.12 | 0.43
BH-5 | 78.05 | 81 | 40.97 | 1.8 | 0.4 | 0.42 | 53.32 | 0.3 | .
BH-5 | 81 | 84 | 40.88 | 1.75 | 0.5 | 0.4 | 54.54 | 0.3
BH-5 | 84 | 87 | 39.66 | 4.8 | 0.9 | 0.7 | 52.4 | 0.34
BH-5 | 87 | 90 | 41.97 | 3.16 | 0.7 | 0.6 | 52.6 | 0.7
BH-5 | 90 | 93 | 41.74 | 3.26 | 0.66 | 0.5 | 52.4 | 0.56
BH-5 | 93 | 96 | 41.95 | 2.14 | 0.94 | 0.8 | 53.1 | 0.9
BH-5 | 96 | 99 | 41.32 | 3.2 | 1.24 | 1 | 50.8 | 2.4
BH-5 | 99 | 102 | 40.77 | 4.6 | 2.2 | 1.2 | 48..70 | 1.98
BH-5 | 102 | 105 | 41.4 | 4 | 1 | 1.2 | 49.6 | 2
BH-5 | 105 | 108 | 32.86 | 15.9 | 5 | 3 | 38.2 | 3.43
BH-5 | 108 | 110.95 | 33.46 | 14.28 | 4.24 | 2.7 | 39.38 | 2
BH-5 | 110.95 | 114.05 | 40.4 | 4.82 | 1.5 | 1.1 | 51.1 | 0.9
BH-5 | 114.05 | 117.45 | 42.2 | 2.2 | 0.5 | 0.8 | 53.1 | 1
BH-5 | 117.45 | 120.9 | 39.6 | 3 | 1 | 0.5 | 53.3 | 1.1
BH-5 | 120.9 | 123.5 | 38.8 | 2.8 | 1.3 | 0.7 | 53.6 | 1
BH-5 | 123.5 | 126 | 41.9 | 2 | 0.6 | 0.5 | 53.7 | 0.8
BH-5 | 126 | 131.05 | 41.96 | 4.15 | 1.1 | 0.75 | 51.94 | 0.81
BH-5 | 131.05 | 134.1 | 40.96 | 4.12 | 1.1 | 0.75 | 51.94 | 0.81
BH-5 | 134.1 | 137 | 41.62 | 3.55 | 1.05 | 0.65 | 51.99 | 0.54
BH-5 | 137 | 140.3 | 41.05 | 3.7 | 1.2 | 0.8 | 52.4 | 0.28
BH-5 | 140.3 | 143.35 | 40.08 | 5.84 | 1.7 | 0.9 | 49.8 | 1
BH-5 | 143.35 | 146.4 | 40.3 | 5.26 | 1.8 | 0.8 | 50.34 | 0.8
BH-5 | 146.4 | 149.45 | 40.4 | 5.4 | 1.6 | 0.7 | 49.95 | 1.16
BH-5 | 149.45 | 152.5 | 39.28 | 6.68 | 1.7 | 1.4 | 49.8 | 0.28
BH-5 | 152.5 | 155.55 | 39.8 | 6.5 | 1.5 | 1 | 49.55 | 0.97
BH-5 | 155.55 | 166.2 | 5.36 | 58.54 | 16.5 | 9.82 | 6.64 | 2.4
D-Geology File
| Hole Id | Depth From(m) | Depth To (m) | Lithological Description
| BH-5 | 0 | 0.6 | Open Pit
| BH-5 | 0.6 | 3.05 | Gray to dark gray limestone with very little dark to yellowish grey shale, very this oaleitio value at place, atylelitle, ore place of 2-9cmplusbrokenand polished lees.
| BH-5 | 3.05 | 6.1 | -do- with little brownish shale and inerustation at places, recovery is mostly in form of polished places.
| BH-5 | 6.1 | 9.3 | - do- but with more of shaly contents, at places minute paras are present which has calcite growth a core place of 10cm rest polished places.
| BH-5 | 9.3 | 12.2 | -do- but highely calcite few core places are wrapped in muddy sludge recovery is in form of sludge plus broken and polished places.
| BH-5 | 12.2 | 14.6 | Mostly greyish sludge plus very few core places. Core places are polished in nature and dark grey in color.
| BH-5 | 14.6 | 16.95 | Grey to dark grey Limestone with little yellowish brown to black carbonaceous shale. Very thin calcite veins are also present at places, pyrites growth in form of small crystals few 4-7 cm core places but mostly polished places.
| BH-5 | 16.95 | 19.8 | Grey limestone with little yellowish brown to black carbonaceous shall which has shining texture, very fine grained with little buff tinge, stylistic very few pyrites crystals at places, bit calcite with brownish incrustation at places, 2-7cm core places but mostly broken fragments plus polished places.
| BH-5 | 19.8 | 22.8 | - do - but Pyrites growth is not seem, 2-5cm core places plush broken and polished places of limestone.
| BH-5 | 22.8 | 27.2 | -do- calcite solutions along joint places, core places 2-6cm plus broken fragments.
| BH-5 | 27.2 | 30 | -do- calcite mosaic at places and also lite brownish tinges core place of 4-25cm.
| BH-5 | 30 | 33 | -do- recovery in form of core places of 4-20cm plus broken fragments.
| BH-5 | 33 | 36 | Limestone as above but little yellowish brown to greyish sale, also brownish tinges at places, 3-7cm core places but broken fragments.
| BH-5 | 36 | 37 | Limestone as above but little yellowish brown to greyish sale, also brownish tinges at places, 3-7cm core places but broken fragments.
| BH-5 | 37 | 42.3 | do but bit more shaly and calcitic light pink veins of calcite at place 3-5 cm core place plus broken and polished prices
| BH-5 | 42.3 | 45.1 | GreyLimestone with yellowish green brown shale
| BH-5 | 45.1 | 48 | GreyLimestone with yellowish green brown shale but pyrite dis are sinces
| BH-5 | 48 | 51 | GreyLimestone with yellowish green brown shale but pyrite dis are sines with little dark green black cabomaceous shale
| BH-5 | 51 | 54 | Limestone as above
| BH-5 | 54 | 57 | GreyLimestone with yellowish green brown shale calicate grouth in solution cavities
| BH-5 | 57 | 60 | GreyLimestone with yellowish green brown shale calicate grouth in solution cavities
| BH-5 | 60 | 63 | GreyLimestone with yellowish green brown shale calicate grouth in solution cavities
| BH-5 | 63 | 66 | GreyLimestone with yellowish green brown shale calicate grouth in solution cavities
| BH-5 | 66 | 69 | GreyLimestone with yellowish green brown shale calicate grouth in solution cavities
| BH-5 | 69 | 72 | GreyLimestone with yellowish green brown shale calicate grouth in solution cavities
| BH-5 | 72 | 75 | GreyLimestone with yellowish green brown shale calicate grouth in solution cavities
| BH-5 | 75 | 78.05 | GreyLimestone with yellowish green brown shale calicate grouth in solution cavities
| BH-5 | 78.05 | 81 | GreyLimestone with yellowish green brown shale calicate grouth in solution cavities
| BH-5 | 81 | 84 | GreyLimestone with yellowish green brown shale calicate grouth in solution cavities
| BH-5 | 84 | 87 | GreyLimestone with yellowish green brown shale calicate grouth in solution cavities
| BH-5 | 87 | 90 | GreyLimestone with yellowish green brown shale calicate grouth in solution cavities
| BH-5 | 90 | 93 | grey to light grey with yellowish green shale
| BH-5 | 93 | 96 | 1-10 cm core pic plus brockan fragments
| BH-5 | 96 | 99 | limestone with little black carboneses shale
| BH-5 | 99 | 102 | limestone light green
| BH-5 | 102 | 105 | grey to dark grey limestone with small lenticles to light grey limestone
| BH-5 | 105 | 108 | limestone 2-5 cm core pis plud brouckan fragments
| BH-5 | 108 | 110.95 | limestone with little yelloses dary grey shale
| BH-5 | 110.95 | 114.05 | limestone but highely caco3 with yellowes brown shale
| BH-5 | 114.05 | 117.45 | light grey limestones
| BH-5 | 117.45 | 120.9 | limestones but dark green shale
| BH-5 | 120.9 | 123.5 | limestones recoveri mostly in form of small pic 1-2 cm
| BH-5 | 123.5 | 126 | limestones recoveri mostly in form of small pic 1-2 cm
| BH-5 | 126 | 131.05 | limestones recoveri mostly in form of small pic 1-2 cm
| BH-5 | 131.05 | 134.1 | limestones recoveri mostly in form of small pic 1-2 cm at places dark green shale
| BH-5 | 134.1 | 137 | limestones recoveri mostly in form of small pic 1-2 cm at places dark green shale
| BH-5 | 137 | 140.3 | limestones recoveri mostly in form of small pic 1-2 cm at places dark green shale
| BH-5 | 140.3 | 143.35 | light grey to dirty white colors grey to little yellowes at places
| BH-5 | 143.35 | 146.4 | light grey to dirty white colors grey to little yellowes at places
| BH-5 | 146.4 | 149.45 | light grey to dirty white colors grey to little yellowes at places
| BH-5 | 149.45 | 152.5 | light grey to dirty white colors grey to little yellowes at places
| BH-5 | 152.5 | 155.55 | light grey to dirty white colors grey to little yellowes at places
| BH-5 | 155.55 | 166.2 | shale